## Cylindrical
Network domains 800 x 500 x 500 voxels | [9 empty] | 157064200 | 137431175 | 117798150
Sample | 15 | 16 | 17 | 18 | 19 | 20 | 21 | 22 | 23 | 8 | 9 | 10 | 11 | 12 | 13 | 14 | 1 | 2 | 3 | 4 | 5 | 6 | 7
| 40_45_1 | 40_45_2 | 40_45_3_scan2 | 40_45_3_scan1 | 40_45_4 | 40_45_5_scan2 | 40_45_5_scan1 | 40_45_6 | 40_45_7 | 20_25_1 | 20_25_2 | 20_25_3 | 20_25_4 | 20_25_5 | 20_25_6 | 20_25_7 | 0_5_1 | 0_5_2 | 0_5_3 | 0_5_4 | 0_5_5 | 0_5_6 | 0_5_7
[17 empty] | dz=600! | dz=700! |  |  |  |  | dz=700!
Porosity | 0.1985262 | 0.2444025 | 0.1457847 | 0.14704 | 0.1935006 | 0.1449641 | 0.1444243 | 0.1854025 | 0.134896 | 0.2542763 | 0.2132019 | 0.2135393 | 0.2128082 | 0.2367304 | 0.1652133 | 0.1494982 | 0.5848216 | 0.3923109 | 0.4220442 | 0.548454 | 0.4052994 | 0.473601 | 0.3287831
100:900 | [10 empty] | 150:950!!! | [5 empty] | 150:750!!! | 200:900!!! |  |  |  |  | 100:800!!!
Porosity | 0.1190487 | 0.1763801 | 0.08245193 | 0.081516 | 0.1209005 | 0.07645179 | 0.07673436 | 0.1353936 | 0.08798963 | 0.1636449 | 0.1120411 | 0.1447191 | 0.1456858 | 0.1817183 | 0.1065968 | 0.09809369 | 0.4785071 | 0.2601165 | 0.3809056 | 0.5272459 | 0.3817871 | 0.4093744 | 0.2038108
Untrimmed network
Pores | 6136 | 6594 | 4135 | 5058 | 8742 | 5267 | 5157 | 7908 | 7344 | 6963 | 4561 | 9505 | 5925 | 8915 | 7916 | 7945 | 7726 | 8284 | 8484 | 8571 | 7649 | 9598 | 5891
| 4933 | 6257 | 5657 | 4631 | 8538 | 5407 | 5214 | 8287 | 6436 | 7425 | 5059 | 9077 | 6434 | 8839 | 7008 | 8347 | 8124 | 8961 | 8288 | 9364 | 7340 | 9284 | 5777
| 6518 | 5989 | 6206 | 5995 | 7887 | 4568 | 4912 | 8073 | 5918 | 7798 | 5352 | 8833 | 7075 | 9977 | 7464 | 8210 | 8457 | 8583 | 8618 | 7811 | 8007 | 9472 | 5323
| 5862 | 6538 | 5223 | 5235 | 8199 | 5303 | 5142 | 7981 | 5159 | 7792 | 4575 | 8134 | 7752 | 9040 | 5932 | 8043 | 8207 | 9095 | 8206 | 9193 | 7138 | 9851 | 5830
| 23449 | 25378 | 21221 | 20919 | 33366 | 20545 | 20425 | 32249 | 24857 | 29978 | 19547 | 35549 | 27186 | 36771 | 28320 | 32545 | 32514 | 34923 | 33596 | 34939 | 30134 | 38205 | 22821
Pore volumes | 20013599 | 28670216 | 7952365 | 9766269 | 19025752 | 12129673 | 12116684 | 26142799 | 16275171 | 15153867 | 16609569 | 23756623 | 23366684 | 22360401 | 17529316 | 11888369 | 57558891 | 30018281 | 51546312 | 74324204 | 64605621 | 60112423 | 19227685
| 11109858 | 26621278 | 13344975 | 10808745 | 19815995 | 11253376 | 10123878 | 21575655 | 12905626 | 23613213 | 19394099 | 21899711 | 24113758 | 24123980 | 16314424 | 17680993 | 57485538 | 35845637 | 58830009 | 93415331 | 49745736 | 75945612 | 21654537
| 25079440 | 27073237 | 15597333 | 17153728 | 16341652 | 11348915 | 12884138 | 16439823 | 10859087 | 25481475 | 15258001 | 21472442 | 21498138 | 31523983 | 15462537 | 13707862 | 56027569 | 36185552 | 55411793 | 68819175 | 73400790 | 58408517 | 31661347
| 16848687 | 26292662 | 12901272 | 11281938 | 16785108 | 12036127 | 11632634 | 15288852 | 12737689 | 35927642 | 18142158 | 19429908 | 19015928 | 29935226 | 13795062 | 12348813 | 53243377 | 37570003 | 70863431 | 93517068 | 50022954 | 59923438 | 37817029
[17 empty] | 224315375 | 139619473 | 236651545 | 330075778 | 237775101 | 254389990 | 110360598
Porosities | 0.127423 | 0.1825382 | 0.0506313 | 0.06218011 | 0.1211336 | 0.07722748 | 0.07714479 | 0.1664466 | 0.1036211 | 0.09648199 | 0.1057502 | 0.1512542 | 0.1487715 | 0.1423647 | 0.1116061 | 0.07569114 | 0.488623 | 0.2184241 | 0.3281863 | 0.4732091 | 0.4113326 | 0.3827252 | 0.1399077
| 0.0707345 | 0.169493 | 0.0849651 | 0.06881737 | 0.1261649 | 0.07164826 | 0.06445694 | 0.1373684 | 0.08216784 | 0.1503412 | 0.1234788 | 0.1394316 | 0.153528 | 0.1535931 | 0.1038711 | 0.1125718 | 0.4880003 | 0.2608261 | 0.3745603 | 0.5947589 | 0.3167223 | 0.4835323 | 0.1575664
| 0.1596764 | 0.1723705 | 0.09930546 | 0.1092148 | 0.1040444 | 0.07225654 | 0.08203103 | 0.1046694 | 0.06913789 | 0.162236 | 0.097145 | 0.1367112 | 0.1368748 | 0.2007076 | 0.09844724 | 0.08727553 | 0.4756235 | 0.2632994 | 0.3527971 | 0.4381595 | 0.4673299 | 0.3718767 | 0.2303797
| 0.1072726 | 0.1674007 | 0.08214012 | 0.07183011 | 0.1068678 | 0.07663189 | 0.07406292 | 0.09734142 | 0.08109861 | 0.2287449 | 0.1155079 | 0.1237068 | 0.1210711 | 0.1905923 | 0.08783072 | 0.07862271 | 0.4519882 | 0.2733732 | 0.4511749 | 0.5954066 | 0.3184873 | 0.3815219 | 0.2751707
| 0.1162766 | 0.1729506 | 0.0792605 | 0.07801058 | 0.1145527 | 0.07444104 | 0.07442392 | 0.1264565 | 0.08400637 | 0.159451 | 0.1104705 | 0.137776 | 0.1400614 | 0.1718144 | 0.1004388 | 0.08854029 | 0.4760588 | 0.2539807 | 0.3766796 | 0.5253835 | 0.378468 | 0.404914 | 0.2007561
Connected network
Pores | 3686 | 3829 | 1469 | 2441 | 4662 | 1958 | 2978 | 5447 | 3094 | 2387 | 2656 | 4551 | 2954 | 4250 | 2772 | 2106 | 7264 | 4580 | 6822 | 7961 | 6612 | 8034 | 3545
| 1318 | 3660 | 2299 | 1294 | 5155 | 3139 | 2670 | 4866 | 2583 | 3074 | 3180 | 3536 | 3202 | 3788 | 3245 | 2484 | 7611 | 6170 | 7153 | 9005 | 6038 | 7755 | 3795
| 4100 | 3668 | 3702 | 3710 | 4233 | 2454 | 2483 | 3647 | 2328 | 4281 | 2699 | 4755 | 2544 | 6236 | 2553 | 2089 | 8029 | 5639 | 7283 | 6998 | 7096 | 8486 | 4007
| 3209 | 3818 | 2889 | 2390 | 4520 | 3253 | 3149 | 3281 | 1555 | 5248 | 2526 | 3636 | 2899 | 5136 | 2011 | 2352 | 7650 | 6558 | 7239 | 8872 | 5844 | 8415 | 4829
| 12313 | 14975 | 10359 | 9835 | 18570 | 10804 | 11280 | 17241 | 9560 | 14990 | 11061 | 16478 | 11599 | 19410 | 10581 | 9031 | 30554 | 22947 | 28497 | 32836 | 25590 | 32690 | 16176
Pore volumes | 18273469 | 26866331 | 6032001 | 8167765 | 16209701 | 7481265 | 10219358 | 24941317 | 12948464 | 12436667 | 15574872 | 21173095 | 22402413 | 19505625 | 14283175 | 7722293 | 57453246 | 28613621 | 50827017 | 74171855 | 64310263 | 59551184 | 17945967
| 6637124 | 24608795 | 10754511 | 7444352 | 17768355 | 9460278 | 8017163 | 19618130 | 8672540 | 20958362 | 18432903 | 18459239 | 22548240 | 21173018 | 14759231 | 12930223 | 57362911 | 34945244 | 58423937 | 93333561 | 49392327 | 75385120 | 20666998
| 23167325 | 25535065 | 14021175 | 15515731 | 14158522 | 9418271 | 10150464 | 13352236 | 7965665 | 23836722 | 13819902 | 19407536 | 20139760 | 30082363 | 13742754 | 7351598 | 55929072 | 35162792 | 54856779 | 68586003 | 73132702 | 58178886 | 31163966
| 14922216 | 24478444 | 11260841 | 8879040 | 14580324 | 10380503 | 10247131 | 12107765 | 8500355 | 34953413 | 17173549 | 17187476 | 17323343 | 28336520 | 10167890 | 8125223 | 53118595 | 36687674 | 69749330 | 93401078 | 49300647 | 59395295 | 37502073
| 63000134 | 101488635 | 42068528 | 40006888 | 62716902 | 36740317 | 38634116 | 70019448 | 38087024 | 92185164 | 65001226 | 76227346 | 82413756 | 99097526 | 52953050 | 36129337 | 223863824 | 135409331 | 233857063 | 329492497 | 236135939 | 252510485 | 107279004
Porosities | 0.1163439 | 0.1710532 | 0.03840468 | 0.05200272 | 0.1032043 | 0.04763189 | 0.06506485 | 0.158797 | 0.08244058 | 0.07918206 | 0.09916246 | 0.1348054 | 0.1426322 | 0.1241889 | 0.09093845 | 0.04916647 | 0.4877262 | 0.2082033 | 0.3236066 | 0.4722391 | 0.4094521 | 0.3791519 | 0.1305815
| 0.0422574 | 0.1566798 | 0.06847207 | 0.04739687 | 0.113128 | 0.06023192 | 0.05104386 | 0.1249052 | 0.05521653 | 0.1334382 | 0.117359 | 0.1175267 | 0.1435607 | 0.1348049 | 0.09396942 | 0.08232444 | 0.4869594 | 0.2542745 | 0.3719749 | 0.5942383 | 0.3144722 | 0.4799637 | 0.1503807
| 0.1475023 | 0.1625772 | 0.08927034 | 0.09878592 | 0.09014481 | 0.05996447 | 0.06462621 | 0.08501133 | 0.05071598 | 0.1517642 | 0.08798887 | 0.1235644 | 0.1282263 | 0.1915291 | 0.08749769 | 0.04680633 | 0.4747874 | 0.2558575 | 0.3492634 | 0.436675 | 0.465623 | 0.3704147 | 0.2267605
| 0.09500711 | 0.1558499 | 0.07169578 | 0.05653128 | 0.09283035 | 0.06609083 | 0.06524167 | 0.077088 | 0.05412026 | 0.2225422 | 0.109341 | 0.1094296 | 0.1102947 | 0.1804136 | 0.06473716 | 0.05173186 | 0.4509289 | 0.2669531 | 0.4440817 | 0.5946682 | 0.3138885 | 0.3781593 | 0.2728789
| 0.1002777 | 0.1615401 | 0.06696072 | 0.0636792 | 0.09982686 | 0.05847978 | 0.06149415 | 0.1114504 | 0.06062334 | 0.1467317 | 0.1034628 | 0.1213315 | 0.1311785 | 0.1577341 | 0.08428568 | 0.05750728 | 0.4751005 | 0.2463221 | 0.3722316 | 0.5244551 | 0.3758589 | 0.4019224 | 0.1951504
Flow | 3.25500994e-08 | 8.29858691e-08 | 2.04792987e-08 | 1.75049934e-08 | 1.03614329e-09 | 1.44107133e-09 | 1.53646779e-09 | 8.37475553e-10 | 1.43572994e-09 | 2.69799425e-08 | 3.75585954e-08 | 1.63347524e-08 | 2.67818703e-08 | 1.048475e-09 | 2.59834756e-08 | 1.325468075e-10 | 9.25114821e-08 | 6.57046142e-08 | 6.52703016e-08 | 9.9849142e-08 | 4.12000582e-08 | 4.42569928e-08 | 3.4713328e-08
| 20.37383 | 20.37383 | 20.37383 | 20.37383 | 20.37383 | 20.37383 | 20.37383 | 20.37383 | 20.37383 | 20.37383 | 20.37383 | 20.37383 | 20.37383 | 20.37383 | 20.37383 | 20.37383 | 15.28038 | 17.82711 | 20.37383 | 20.37383 | 20.37383 | 20.37383 | 17.82711
D | 6.631703e-07 | 1.69074e-06 | 4.17241839e-07 | 3.566438e-07 | 2.11102117e-08 | 2.936015e-08 | 3.130374e-08 | 1.706259e-08 | 2.925132e-08 | 5.496849e-07 | 7.652126e-07 | 3.328015e-07 | 5.456494e-07 | 2.136145e-08 | 5.29383e-07 | 2.700487e-09 | 1.41361e-06 | 1.171323e-06 | 1.329806e-06 | 2.03431e-06 | 8.394032e-07 | 9.016846e-07 | 6.188381e-07
D0 | 2.067548e-05 | 2.067548e-05 | 2.067548e-05 | 2.067548e-05 | 2.067548e-05 | 2.067548e-05 | 2.067548e-05 | 2.067548e-05 | 2.067548e-05 | 2.067548e-05 | 2.067548e-05 | 2.067548e-05 | 2.067548e-05 | 2.067548e-05 | 2.067548e-05 | 2.067548e-05 | 2.067548e-05 | 2.067548e-05 | 2.067548e-05 | 2.067548e-05 | 2.067548e-05 | 2.067548e-05 | 2.067548e-05
D/D0 | 0.03207521 | 0.08177515 | 0.02018052 | 0.01724961 | 0.001021027 | 0.001420047 | 0.001514052 | 0.0008252572 | 0.001414783 | 0.02658632 | 0.03701064 | 0.01609644 | 0.02639114 | 0.001033178 | 0.02560439 | 0.000130613 | 0.06837134 | 0.05665277 | 0.06431804 | 0.0983924 | 0.04059897 | 0.04361131 | 0.02993102
[6 empty] | (no bottom pore in | (no bottom pore in | [6 empty] | (no bottom pore in |  | (no bottom pore in
[6 empty] | snws 1 % 3) | subnetwork 3) | [6 empty] | subnetwork 1) |  | subnetwork 3)
[6 empty] | sum | [7 empty] | sum |  | sum
[6 empty] | 1.44107133e-09 | [7 empty] | 1.08370186e-09 |  | 1.5357836e-10
[6 empty] | sub_1 | [7 empty] | sub_1 |  | sub_3
[6 empty] | 1.53751184e-10 | [7 empty] | 3.52270051e-11 |  | 2.10315525e-11
[6 empty] | sub_3 | [7 empty] | 1.048475e-09 |  | 1.325468075e-10
2.02599188e-11
1.26706e-09
0.8792488

## Cubical
Network domains 600 x 600 x 600 voxels | [5 empty] | Image porosity is the full porosity.
Full network porosity cleans up smallest isolated pores
Connected network porosity is the final porosity.
Sample | 15 | 16 | 17 | 18 | 19 | 20 | 21 | 22 | 23 | 8 | 9 | 10 | 11 | 12 | 13 | 14 | 1 | 2 | 3 | 4 | 5 | 6 | 7
| 40_45_1 | 40_45_2 | 40_45_3_scan2 | 40_45_3_scan1 | 40_45_4 | 40_45_5_scan2 | 40_45_5_scan1 | 40_45_6 | 40_45_7 | 20_25_1 | 20_25_2 | 20_25_3 | 20_25_4 | 20_25_5 | 20_25_6 | 20_25_7 | 0_5_1 | 0_5_2 | 0_5_3 | 0_5_4 | 0_5_5 | 0_5_6 | 0_5_7
| 200:800 x 3 | 200:800 x 3 | 200:800 x 3 | 200:800 x 3 | 200:800 x 3 | 200:800 x 3 | 200:800 * 3 | 200:800 * 3 | 200:800 * 3 | 200*800 * 3 | 200:800 * 3 | 200:800 * 3 | 200:800 * 3 | 200:800 * 3 | 200:800 * 3 | 200:800 * 3 |  | 200:800 * 3 | 200:800 * 3 | 200:800 * 3 | 200:800 * 3 | 200:800 * 3 | 200:800 * 3
Image porosity | 0.090554 | 0.108129 | 0.059787 | 0.064058 | 0.112788 | 0.068141 | 0.070605 | 0.154245 | 0.06731 | 0.078205 | 0.047056 | 0.102004 | 0.038177 | 0.133807 | 0.046662 | 0.084912 | 0.401918 | 0.163391 | 0.314172 | 0.569769 | 0.340851 | 0.292632 | 0.087612
bi_2 |  |  | 0.044265 |  |  | 0.05983 |  |  |  | 0.059996 | 0.038118 | 0.080212 | 0.023093 | 0.113151 | 0.030148 | 0.059902 | 0.398394 | 0.14902 | 0.307673 | 0.568537 | 0.336753 | 0.284212 | 0.079856
Full network (pn_5w)
porosity | 0.087204 | 0.10302 | 0.055037 | 0.058663 | 0.105678 | 0.066076 | 0.068292 | 0.143978 | 0.062034 | 0.072999 | 0.045113 | 0.093643 | 0.03126 | 0.121721 | 0.039408 | 0.073291 | 0.398415 | 0.156023 | 0.308738 | 0.568405 | 0.33687 | 0.286261 | 0.084874
Pore count | 8243 | 9898 | 7559 | 7775 | 11243 | 6934 | 6983 | 11307 | 8947 | 9856 | 5942 | 12754 | 8201 | 12658 | 8925 | 11101 | 14289 | 14072 | 10675 | 12948 | 9995 | 12662 | 6593
Throat count | 8288 | 8653 | 4734 | 4924 | 9789 | 7206 | 7280 | 11446 | 5706 | 6686 | 4466 | 10388 | 3143 | 11064 | 3660 | 5899 | 40630 | 16018 | 23049 | 51692 | 25332 | 26302 | 8018
Top pores | 75 | 51 | 56 | 51 | 186 | 156 | 172 | 245 | 215 | 170 | 135 | 76 | 93 | 314 | 79 | 206 | 495 | 300 | 413 | 559 | 272 | 439 | 164
Bottom pores | 188 | 255 | 137 | 127 | 439 | 152 | 148 | 440 | 246 | 134 | 84 | 274 | 108 | 288 | 271 | 357 | 614 | 377 | 483 | 678 | 435 | 660 | 519
Disconnected porosity | 0.013714 | 0.014243 | 0.018033 | 0.020509 | 0.018879 | 0.014526 |  | 0.010641 | 0.032171 | 0.024958 | 0.010892 | 0.017321 | 0.012944 | 0.015132 | 0.011213 | 0.02148 | 0.001497 | 0.010062 | 0.003749 | 0.000473 | 0.002253 | 0.00514 | 0.018906
Connected network (pn_5)
porosity | 0.07349 | 0.088777 | 0.037004 | 0.038154 | 0.086799 | 0.05155 | 0.057448 | 0.133337 | 0.029863 | 0.048041 | 0.034221 | 0.076322 | 0.018316 | 0.106589 | 0.028195 | 0.051811 | 0.396918 | 0.145961 | 0.304989 | 0.567932 | 0.334617 | 0.281121 | 0.065968
Pore count | 4247 | 5061 | 2167 | 2192 | 5409 | 3748 | 3962 | 6556 | 2122 | 2769 | 1957 | 5062 | 1104 | 5105 | 1546 | 3304 | 12997 | 8116 | 8395 | 12496 | 8590 | 9749 | 2537
Throat count | 7018 | 7599 | 3072 | 3221 | 8260 | 5782 | 6204 | 10774 | 2894 | 4397 | 3102 | 8882 | 1764 | 9679 | 2516 | 4440 | 40567 | 15333 | 22814 | 51667 | 25240 | 26026 | 5959
Top pores | 4 | 19 | 3 | 10 | 47 | 59 | 86 | 101 | 56 | 62 | 49 | 3 | 1 | 244 | 1 | 77 | 483 | 220 | 384 | 554 | 261 | 430 | 4
Bottom pores | 76 | 77 | 62 | 62 | 258 | 46 | 48 | 292 | 51 | 1 | 11 | 30 | 3 | 89 | 199 | 167 | 457 | 152 | 244 | 634 | 368 | 493 | 413
CN | 3.30492 | 3.002964 | 2.835256 | 2.938869 | 3.054169 | 3.08538 | 3.131752 | 3.28676 | 2.727615 | 3.175153 | 3.170158 | 3.509285 | 3.201087 | 3.791969 | 3.253558 | 2.687651 | 6.242518 | 3.778462 | 5.43514 | 8.269366 | 5.876601 | 5.339214 | 4.697674
Clustering coefficient | 0.275547 | 0.217006 | 0.218767 | 0.215534 | 0.225173 | 0.244535 | 0.247136 | 0.206572 | 0.172968 | 0.270049 | 0.237138 | 0.234812 | 0.250684 | 0.260032 | 0.27336 | 0.165804 | 0.442153 | 0.275553 | 0.402571 | 0.548739 | 0.430352 | 0.394833 | 0.389378
Transitivity | 0.206863 | 0.167645 | 0.176949 | 0.18409 | 0.176841 | 0.205689 | 0.202153 | 0.147167 | 0.178535 | 0.20235 | 0.19925 | 0.177078 | 0.23848 | 0.180252 | 0.223317 | 0.14849 | 0.227649 | 0.188934 | 0.210011 | 0.242179 | 0.223789 | 0.213625 | 0.234577
Tortuosity | 2.30279 | 1.96418 | 2.266458 | 1.840394 | 3.0052 | 2.62078 | 2.82587 | 2.080998 | 2.16182 | 2.193352 | 1.873966 | 3.100348 | 3.089684 | 3.457018 | 4.755776 | 2.266733 | 1.562633 | 1.82305 | 1.585486 | 1.386019 | 1.450729 | 1.708144 | 1.65779
var | 0.0283 | 0.1107 | 0.2036 | 0.1297 | 0.1932 | 0.1074 | 0.3891 | 0.1216 | 0.109 | 0.0166 | 0.0505 | 0.07821 | 0.05377 | 0.07586 | 0.162 | 0.2306 | 0.01979 | 0.04756 | 0.0409 | 0.01891 | 0.02165 | 0.03491 | 0.08071
ske | 0.5844 | 0.005089 | 0.0997 | 1.3004 | 0.3957 | 0.099 | 1.151 | 0.8631 | 0.1062 | 0.0927 | 0.9774 | 0.1163 | 0.1251 | 0.2614 | 0.1244 | 1.0048 | 0.9289 | 0.1767 | 0.9994 | 0.9675 | 1.0762 | 0.09993 | 1.125
Closeness centrality | 28.818002 | 26.47454 | 26.4326 |  | 23.74359 | 27.142693 |  | 28.82796 | 21.657273 | 22.301973 | 31.185207 | 29.348167 | 25.930303 | 28.003162 | 22.73445 | 20.013014 | 37.509074 | 32.113054 | 35.285168 | 40.828326 | 36.621914 | 32.590062 | 40.541593
Betw centr subset | 2.709498 | 8.13225 | 2.985663 |  | 95.86139 | 35.485855 |  | 102.261045 | 43.296546 | 0.633121 | 8.370848 | 0.851816 | 0.132671 | 196.433615 | 6.162658 | 112.496054 | 346.501614 | 114.863454 | 180.739444 | 461.998611 | 176.261 | 411.333677 | 11.57346
Betw centr subset norm | 1.448159e-07 | 3.059631e-07 | 6.001176e-07 |  | 2.937591e-06 | 2.392189e-06 |  | 2.11862e-06 | 8.726053e-06 | 7.902431e-08 | 2.060648e-06 | 3.283318e-08 | 1.08361e-07 | 6.646255e-06 | 2.025005e-06 | 8.944115e-06 | 1.784268e-06 | 1.594868e-06 | 2.220728e-06 | 2.467799e-06 | 2.074584e-06 | 3.61264e-06 | 1.327649e-06
Betw centr subset through-norm | 0.00908071 | 0.00566405 | 0.0165334 |  | 0.00835121 | 0.0134414 |  | 0.00367527 | 0.0159243 | 0.010444 | 0.016006 | 0.0095263 | 0.044384 | 0.0096356 | 0.034974 | 0.0093945 | 0.00168333 | 0.0035924 | 0.002073 | 0.0014404 | 0.00196952 | 0.00212405 | 0.00815724
Betw centr all | 36690.38 | 46286.51 | 20619.18 | 0 | 54526.09 | 40876.26 | 0 | 42390.3 | 25229.75 | 34139.71 | 17923.87 | 46751.17 | 12450.79 | 41535.49 | 18510.01 | 35042.44 | 72848.7 | 64920.32 | 41878.45 | 62598 | 42172.88 | 56960.75 | 13807.5
Betw centr all norm | 0.00407122 | 0.00361634 | 0.00879397 |  | 0.00372942 | 0.00582438 |  | 0.00197341 | 0.0112219 | 0.00891486 | 0.00937446 | 0.0036512 | 0.0204866 | 0.00318943 | 0.0155189 | 0.00642597 | 0.000862712 | 0.00197191 | 0.00118887 | 0.00080196 | 0.00114348 | 0.001199 | 0.00429554
Boundary pores | 55 | 123 | 4 |  | 103 | 93 |  | 224 | 16 | 54 | 92 | 98 | 66 | 140 | 83 | 60 | 480 | 235 | 351 | 492 | 340 | 390 | 25
Boundary pores | 135 | 122 | 141 |  | 143 | 76 |  | 147 | 10 | 145 | 39 | 147 | 22 | 235 | 10 | 81 | 543 | 300 | 401 | 477 | 380 | 440 | 238
Tortuosity h1 | 1.72144 | 1.93753 | 2.99761 |  | 2.01857 | 1.86904 |  | 1.654023 | 3.34639 | 2.30671 | 1.86528 | 1.6244 | 2.06644 | 1.82905 | 2.73805 | 2.26578 | 1.41322 | 1.68848 | 1.45846 | 1.39139 | 1.42755 | 1.55141 | 1.59667
var | 0.1497 | 0.1292 | 0.1022 |  | 0.1461 | 0.2576 |  | 0.08507 | 0.07173 | 0.5029 | 0.03457 | 0.08107 | 0.2467 | 0.4096 | 0.1388 | 0.5703 | 0.0334 | 0.05752 | 0.03378 | 0.02609 | 0.02755 | 0.05885 | 0.07219
ske | 1.3 | 0.7565 | 0.1038 |  | 0.4272 | 1.2846 |  | 1.0098 | 0.04302 | 1.5259 | 0.4284 | 1.3166 | 0.002419 | 1.8147 | 0.2971 | 1.5746 | 1.2695 | 0.8268 | 1.1622 | 1.1435 | 1.1679 | 1.159 | 1.3461
Boundary pores | 136 | 158 | 36 |  | 119 | 120 |  | 217 | 102 | 65 | 16 | 119 | 8 | 156 | 33 | 53 | 547 | 212 | 331 | 461 | 397 | 456 | 48
Boundary pores | 69 | 126 | 10 |  | 164 | 107 |  | 143 | 17 | 118 | 35 | 44 | 103 | 164 | 28 | 84 | 538 | 356 | 414 | 509 | 364 | 391 | 123
Tortuosity h2 | 1.93995 | 2.02206 | 2.24179 |  | 1.92386 | 2.10086 |  | 1.798206 | 2.29998 | 1.71341 | 1.87515 | 2.04373 | 1.87599 | 1.65522 | 1.89898 | 2.24116 | 1.4322 | 1.57702 | 1.52149 | 1.38467 | 1.44689 | 1.54934 | 1.5035
var | 0.0976 | 0.0738 | 0.2341 |  | 0.1495 | 0.2764 |  | 0.1017 | 0.3789 | 0.08314 | 0.2506 | 0.1244 | 0.201 | 0.209 | 0.3073 | 0.2187 | 0.03516 | 0.05498 | 0.03652 | 0.02632 | 0.02472 | 0.08587 | 0.05334
ske | 0.0961 | 0.2666 | 0.1789 |  | 0.9209 | 0.0325 |  | 0.7952 | 0.9338 | 0.5693 | 0.01701 | 0.8257 | 1.7198 | 1.7443 | 1.7176 | 0.2156 | 1.2513 | 0.9796 | 0.9749 | 1.2623 | 0.7971 | 1.3968 | 0.9442
tdbc_h1 | 0.00578639 | 0.00551723 | 0.019776 |  | 0.00505229 | 0.00849976 |  | 0.00271532 | 0.0273739 | 0.0135698 | 0.017266 | 0.00509317 | 0.0311415 | 0.00441395 | 0.0293077 | 0.009054 | 0.0014214 | 0.00313952 | 0.00196134 | 0.00141415 | 0.00178428 | 0.00195795 | 0.00811956
tdbc_h2 | 0.00726891 | 0.00590646 | 0.0160834 |  | 0.00515565 | 0.00996843 |  | 0.00307211 | 0.016205 | 0.010046 | 0.0163634 | 0.00631267 | 0.0301485 | 0.00404242 | 0.0183185 | 0.00921852 | 0.00145023 | 0.00304083 | 0.00193162 | 0.00141616 | 0.00187837 | 0.00190823 | 0.00786984
[22 empty] | Yhdestä | Yläosa hyvin
[22 empty] | alanurkasta | tiivis, joten
[22 empty] | verkko ei ole | vähän topeja
[22 empty] | yhtenäinen, | ja isommat BC:t.
mikä vähentää
pienen tort:n
osuutta ja
tekee tort:n
jakaumasta
vähemmän vinon.

## percentages
Cylindrical networks
Differences between "different level" porosities in percentages and in percentage units
|  | 0…5 | [6 empty] | 20…25 | [6 empty] | 40…45
A: 800x1000^2 image porosity |  | 0.4785071 | 0.2601165 | 0.3809056 | 0.5272459 | 0.3817871 | 0.4093744 | 0.2038108 | 0.1636449 | 0.1120411 | 0.1447191 | 0.1456858 | 0.1817183 | 0.1065968 | 0.09809369 | 0.1190487 | 0.1763801 | 0.08245193 | 0.081516 | 0.1209005 | 0.07645179 | 0.07673436 | 0.1353936 | 0.08798963
B: Pore space porosity |  | 0.4760588 | 0.2539807 | 0.3766796 | 0.5253835 | 0.378468 | 0.404914 | 0.2007561 | 0.159451 | 0.1104705 | 0.137776 | 0.1400614 | 0.1718144 | 0.1004388 | 0.08854029 | 0.1162766 | 0.1729506 | 0.0792605 | 0.07801058 | 0.1145527 | 0.07444104 | 0.07442392 | 0.1264565 | 0.08400637
C: Network porosity |  | 0.4751005 | 0.2463221 | 0.3722316 | 0.5244551 | 0.3758589 | 0.4019224 | 0.1951504 | 0.1467317 | 0.1034628 | 0.1213315 | 0.1311785 | 0.1577341 | 0.08428568 | 0.05750728 | 0.1002777 | 0.1615401 | 0.06696072 | 0.0636792 | 0.09982686 | 0.05847978 | 0.06149415 | 0.1114504 | 0.06062334
A-B | % | 0.2448334 | 0.6135793 | 0.422592 | 0.1862331 | 0.331905 | 0.4460402 | 0.3054694 | 0.4193817 | 0.1570667 | 0.6943129 | 0.5624423 | 0.9903826 | 0.6157999 | 0.9553401 | 0.2772113 | 0.3429513 | 0.3191439 | 0.3505416 | 0.6347799 | 0.2010749 | 0.2310441 | 0.893713 | 0.3983263
B-C | % | 0.09583151 | 0.7658637 | 0.4447993 | 0.09284118 | 0.2609064 | 0.2991619 | 0.5605704 | 1.271937 | 0.7007646 | 1.644445 | 0.8882915 | 1.408033 | 1.615309 | 3.103301 | 1.599895 | 1.141055 | 1.229977 | 1.433139 | 1.472583 | 1.596127 | 1.292977 | 1.500609 | 2.338303
A-C | % | 0.3406649 | 1.379443 | 0.8673913 | 0.2790743 | 0.5928114 | 0.7452021 | 0.8660399 | 1.691319 | 0.8578312 | 2.338758 | 1.450734 | 2.398416 | 2.231109 | 4.058641 | 1.877106 | 1.484007 | 1.549121 | 1.78368 | 2.107363 | 1.797202 | 1.524021 | 2.394323 | 2.73663
(A-B)/A | % | 0.511661 | 2.358863 | 1.10944 | 0.3532187 | 0.869346 | 1.089565 | 1.498789 | 2.562755 | 1.401866 | 4.797659 | 3.860653 | 5.450099 | 5.77691 | 9.739058 | 2.328553 | 1.944388 | 3.870666 | 4.300279 | 5.250433 | 2.630088 | 3.01096 | 6.600852 | 4.526968
(B-C)/B | % | 0.2013019 | 3.01544 | 1.180842 | 0.1767112 | 0.689375 | 0.7388282 | 2.792295 | 7.976978 | 6.343456 | 11.93565 | 6.342159 | 8.19508 | 16.08253 | 35.04959 | 13.75939 | 6.59758 | 15.51817 | 18.37108 | 12.85507 | 21.44149 | 17.37314 | 11.86661 | 27.83483
D: 800x1000^2 image pore volume |  | 225469012 | 142992470 | 239306508 | 331245800 | 239860317 | 257192268 | 112039839
E: Pore space volume |  | 224315375 | 139619473 | 236651545 | 330075778 | 237775101 | 254389990 | 110360598
F: Network volume |  | 223863824 | 135409331 | 233857063 | 329492497 | 236135939 | 252510485 | 107279004
|  | 1153637.0 | 3372997 | 2654963.0 | 1170022.0 | 2085216.0 | 2802278.0 | 1679241.0
|  | 451551 | 4210142 | 2794482 | 583281 | 1639162 | 1879505 | 3081594
|  | 1605188.0 | 7583139 | 5449445.0 | 1753303.0 | 3724378.0 | 4681783.0 | 4760835.0
|  | 0.511661 | 2.358863 | 1.10944 | 0.3532187 | 0.869346 | 1.089565 | 1.498789
|  | 0.2013019 | 3.01544 | 1.180842 | 0.1767112 | 0.689375 | 0.7388282 | 2.792295